## PFMEA Template
Item:________________________ |  |  |  | Process Responsibility:____________________________ | [7 empty] | Prepared by:______________
Issuance Date:____/____/____ |  |  |  | Core Team:____________________________________________________________________
Instructions |  | Failure |  |  | Current Rank |  |  |  | Path Forward |  |  | Action Results
Process Step/ Function | Requirement | Potential Failure Mode | Potential Effect(s) of Failure | Potential Causes of Failure | Severity | Occurance | Detection | RPN | Current Controls | Recommended Action | Responsibility & Target Completion Date | Actions Taken Completion Date | Severity | Occurance | Detection | RPN
[8 empty] | 0 | [7 empty] | 0
[8 empty] | 0 | [7 empty] | 0
[8 empty] | 0 | [7 empty] | 0
[8 empty] | 0 | [7 empty] | 0

## Example
Item:________________________ |  |  |  | Process Responsibility:____________________________ | [7 empty] | Prepared by:______________
Issuance Date:____/____/____ |  |  |  | Core Team:____________________________________________________________________
Instructions |  | Failure |  |  | Current Rank |  |  |  | Path Forward |  |  | Action Results
Process Step/ Function | Requirement | Potential Failure Mode | Potential Effect(s) of Failure | Potential Causes of Failure | Severity | Occurance | Detection | RPN | Current Controls | Recommended Action | Responsibility & Target Completion Date | Actions Taken Completion Date | Severity | Occurance | Detection | RPN
Op 70: Manual Application of Wax inside door Panel | Cover inner door, lower surfaces with wax to specification thickness | Insufficent wax coverage over specified surface | Allows Integrity breach of inner door panel Corroded interior lower door panels Deteriorated life of door leading to: - Unsatisfactory appearance due to rust through paint over time. - Impaired function of interior door hardware | manually inserted spray head not inserted enough | 7 | 8 | 5 | 280 | Variable check for film thickness Visual check for coverage | Automate Spraying | Mfg Engineering by 0X 12 15 | Rejected duye to complexity of different doors on the same line | 7 | 2 | 5 | 70
|  |  |  | Spray head clogged -Viscosity too high -Temperature too low -Pressure too low | 7 | 5 | 5 | 175 | Variable check for film thickness Visual check for coverage | Use design of experiments (DOE) on viscosity vs. temerature vs. pressure | Mfg Engineering by 0X 10 01 | Temp and Pressure limits were determined and limit controls have been installed - Control charts show process is in control Cpk = 1.85 | 7 | 1 | 5 | 35
|  |  |  | Spray Head deformed due to impact | 7 | 2 | 5 | 70 | Variable check for film thickness Visual check for coverage | None | [5 empty] | 0
|  | Excessive wax coverage over specified surface | [5 empty] | 0 | [7 empty] | 0